## Copy of table1 tab
Sample No. | Micron | Weight retained (gm) | Weight ratio% | Cumulative weight retained% | Cumulative weight pass% | Sample | Blasting sand | Braking sand | Foundary sand | Glass sand | Frac sand | Fluxing sand | Filter sand | Standard sand | Filler sand | Ceramic sand
1 | >2000 | 3.57 | 0.714 | 0.714 | 100 |  | 1.7-0.1mm | >2-0.1mm | 1-0.1mm | 0.6-0.1mm | >2-0.425mm | 0.425-0.1mm | <1.7-0.1mm | <1.7- >0.5mm | 63 - 45µ | 63-75 µ
1 | 1700 | 1.72 | 0.344 | 1.058 | 99.286 | 1 | 59.102 | 60.97 | 53.218 | 41.67 | 40.902 | 22.178 | 38.112 | 25.894 | 39.03 | 1.152
1 | 1180 | 18.93 | 3.786 | 4.844 | 98.942 | 2 | 93.532 | 93.744 | 92.534 | 89.842 | 24.114 | 74.346 | 23.734 | 17.014 | 6.256 | 6.884
1 | 1000 | 26.59 | 5.318 | 10.162 | 95.156 | 3 | 85.938 | 86.6 | 82.896 | 74.764 | 37.596 | 51.074 | 36.632 | 28.252 | 13.4 | 5.4
1 | 850 | 32.61 | 6.522 | 16.684 | 89.838 | 4 | 80.398 | 80.676 | 79.376 | 74.252 | 24.564 | 58.844 | 24.198 | 18.198 | 19.324 | 6.692
1 | 500 | 118.21 | 23.642 | 40.326 | 83.316 | 5 | 81.538 | 82.548 | 80.264 | 76.146 | 25.74 | 58.944 | 24.564 | 19.836 | 17.452 | 5.692
1 | 425 | 35.35 | 7.07 | 47.396 | 59.674 | 6 | 73.308 | 73.332 | 73.11 | 71.964 | 8.186 | 67.392 | 8.136 | 5.142 | 26.668 | 9.51
1 | 355 | 102.26 | 20.452 | 67.848 | 52.604 | 7 | 80.518 | 80.658 | 80.488 | 80.232 | 1.954 | 79.294 | 1.808 | 1.078 | 19.342 | 7.508
1 | 250 | 51.32 | 10.264 | 78.112 | 32.152 | 8 | 77.342 | 79.392 | 69.068 | 53.886 | 52.858 | 28.956 | 50.164 | 32.332 | 20.608 | 3.686
1 | 200 | 17.12 | 3.424 | 81.536 | 21.888 | 9 | 82.45 | 82.566 | 78.972 | 60.69 | 54.434 | 32.446 | 54.218 | 37.5 | 17.434 | 0.926
1 | 125 | 37.6 | 7.52 | 89.056 | 18.464 | 10 | 83.534 | 84.752 | 80.806 | 76.802 | 29.056 | 58.118 | 27.408 | 20.482 | 15.248 | 4.924
1 | 100 | 38.35 | 7.67 | 96.726 | 10.944 | 11 | 86.082 | 86.812 | 85.002 | 80.82 | 21.826 | 67.72 | 20.996 | 15.486 | 13.188 | 4.904
1 | 63 | 4.55 | 0.91 | 97.636 | 3.274 | 12 | 87.604 | 87.778 | 86.498 | 79.178 | 43.22 | 47.84 | 42.876 | 36.044 | 12.222 | 4.462
1 | <63 | 11.82 | 2.364 | 100 | 2.364 | 13 | 85.718 | 86.496 | 82.294 | 75.42 | 31.792 | 58.028 | 30.736 | 20.76 | 13.504 | 6.362
[6 empty] | 14 | 80.728 | 81.164 | 79.954 | 75.564 | 23.192 | 59.698 | 22.65 | 18.204 | 18.836 | 5.298
[6 empty] | 15 | 79.728 | 80.334 | 78.028 | 74.014 | 22.642 | 59.804 | 21.868 | 17.096 | 19.666 | 6.07
[6 empty] | 16 | 96.012 | 96.726 | 91.882 | 80.042 | 47.396 | 56.4 | 46.338 | 30.164 | 3.274 | 8.58
[6 empty] | 17 | 86.228 | 86.478 | 85.102 | 82.14 | 19.27 | 71.678 | 18.9 | 12.218 | 13.522 | 4.31
[6 empty] | 18 | 88.99 | 89.85 | 83.106 | 68.12 | 44.19 | 47.638 | 42.934 | 27.596 | 10.15 | 3.674
[6 empty] | 19 | 86.166 | 87.152 | 83.582 | 77.202 | 30.59 | 59.916 | 29.334 | 20.488 | 12.848 | 3.974
[6 empty] | 20 | 95.166 | 95.516 | 92.128 | 83.416 | 37.014 | 61.366 | 36.418 | 26.528 | 4.484 | 2.968
[6 empty] | 21 | 84.59 | 85.024 | 82.774 | 78.206 | 31.06 | 56.812 | 30.532 | 24.06 | 14.976 | 4.304
[6 empty] | 22 | 85.236 | 85.75 | 83.65 | 78.178 | 26.336 | 61.192 | 25.722 | 20.126 | 14.25 | 4.566
[6 empty] | 23 | 90.134 | 90.718 | 85.716 | 71.344 | 55.386 | 37.76 | 54.476 | 40.66 | 9.282 | 3.178
[6 empty] | 24 | 82.032 | 82.35 | 77.75 | 69.3 | 38.934 | 44.648 | 38.196 | 29.124 | 17.65 | 3.964
[6 empty] | 25 | 85.954 | 86.602 | 83.764 | 74.366 | 43.972 | 45.392 | 43.182 | 33.696 | 13.398 | 4.462
[6 empty] | 26 | 79.2228 | 79.7224 | 76.3644 | 67.9124 | 39.1376 | 42.7944 | 38.4216 | 29.5332 | 13.9112 | 4.0948
[7 empty] | 59.102 | 60.97 | 53.218 | 41.67 | 40.902 | 22.178 | 38.112 | 25.894 | 39.03 | 1.152
[7 empty] | 93.532 | 93.744 | 92.534 | 89.842 | 24.114 | 74.346 | 23.734 | 17.014 | 6.256 | 6.884
[7 empty] | 85.938 | 86.6 | 82.896 | 74.764 | 37.596 | 51.074 | 36.632 | 28.252 | 13.4 | 5.4
[7 empty] | 80.398 | 80.676 | 79.376 | 74.252 | 24.564 | 58.844 | 24.198 | 18.198 | 19.324 | 6.692
[7 empty] | 81.538 | 82.548 | 80.264 | 76.146 | 25.74 | 58.944 | 24.564 | 19.836 | 17.452 | 5.692
[7 empty] | 73.308 | 73.332 | 73.11 | 71.964 | 8.186 | 67.392 | 8.136 | 5.142 | 26.668 | 9.51
[7 empty] | 80.518 | 80.658 | 80.488 | 80.232 | 1.954 | 79.294 | 1.808 | 1.078 | 19.342 | 7.508
[7 empty] | 77.342 | 79.392 | 69.068 | 53.886 | 52.858 | 28.956 | 50.164 | 32.332 | 20.608 | 3.686
[7 empty] | 82.45 | 82.566 | 78.972 | 60.69 | 54.434 | 32.446 | 54.218 | 37.5 | 17.434 | 0.926
[7 empty] | 83.534 | 84.752 | 80.806 | 76.802 | 29.056 | 58.118 | 27.408 | 20.482 | 15.248 | 4.924
[7 empty] | 86.082 | 86.812 | 85.002 | 80.82 | 21.826 | 67.72 | 20.996 | 15.486 | 13.188 | 4.904
[7 empty] | 87.604 | 87.778 | 86.498 | 79.178 | 43.22 | 47.84 | 42.876 | 36.044 | 12.222 | 4.462
[7 empty] | 85.718 | 86.496 | 82.294 | 75.42 | 31.792 | 58.028 | 30.736 | 20.76 | 13.504 | 6.362
[7 empty] | 80.728 | 81.164 | 79.954 | 75.564 | 23.192 | 59.698 | 22.65 | 18.204 | 18.836 | 5.298
[7 empty] | 79.728 | 80.334 | 78.028 | 74.014 | 22.642 | 59.804 | 21.868 | 17.096 | 19.666 | 6.07
[7 empty] | 96.012 | 96.726 | 91.882 | 80.042 | 47.396 | 56.4 | 46.338 | 30.164 | 3.274 | 8.58
[7 empty] | 86.228 | 86.478 | 85.102 | 82.14 | 19.27 | 71.678 | 18.9 | 12.218 | 13.522 | 4.31
[7 empty] | 88.99 | 89.85 | 83.106 | 68.12 | 44.19 | 47.638 | 42.934 | 27.596 | 10.15 | 3.674
[7 empty] | 86.166 | 87.152 | 83.582 | 77.202 | 30.59 | 59.916 | 29.334 | 20.488 | 12.848 | 3.974
[7 empty] | 95.166 | 95.516 | 92.128 | 83.416 | 37.014 | 61.366 | 36.418 | 26.528 | 4.484 | 2.968
[7 empty] | 84.59 | 85.024 | 82.774 | 78.206 | 31.06 | 56.812 | 30.532 | 24.06 | 14.976 | 4.304
[7 empty] | 85.236 | 85.75 | 83.65 | 78.178 | 26.336 | 61.192 | 25.722 | 20.126 | 14.25 | 4.566
[7 empty] | 90.134 | 90.718 | 85.716 | 71.344 | 55.386 | 37.76 | 54.476 | 40.66 | 9.282 | 3.178
[7 empty] | 82.032 | 82.35 | 77.75 | 69.3 | 38.934 | 44.648 | 38.196 | 29.124 | 17.65 | 3.964
[7 empty] | 85.954 | 86.602 | 83.764 | 74.366 | 43.972 | 45.392 | 43.182 | 33.696 | 13.398 | 4.462
[7 empty] | 79.2228 | 79.7224 | 76.3644 | 67.9124 | 39.1376 | 42.7944 | 38.4216 | 29.5332 | 13.9112 | 4.0948